## 产品质量基础表
客户名称 | 物料编码 | 粘度测试方法 | 粘度单位 | 粘度中心值 | 粘度上公差 | 粘度下公差 | 软化点测试方法 | 软化点单位 | 软化点中心值 | 软化点上公差 | 软化点下公差 | 颜色测试方法 | 颜色单位 | 颜色中心值 | 颜色上公差 | 颜色下公差
| 01.1030.001 | GB/T 2794-2022 | (cps) | 1600 | 1920 | 1280 | GB/T15332-94 | （℃） | 78 | 85.8 | 70.2 | GB/T1722-92 | / |  | 5# | /
| 01.1032.001 | GB/T 2794-2022 | (cps) | 1900 | 2280 | 1520 | GB/T15332-94 | （℃） | 80 | 88 | 72 | test1 | / |  | 6# | /
| 01.2009.902 | GB/T 2794-2022 | (cps) | 9300 | 11160 | 7440 | GB/T15332-94 | （℃） | 85 | 93.5 | 76.5 | test2 | / |  | 7# | /
| 01.2016.101 | GB/T 2794-2022 | (cps) | 5300 | 6360 | 4240 | GB/T15332-94 | （℃） | 72 | 79.2 | 64.8 | test3 | / |  | 8# | /
| 01.2021.001 | GB/T 2794-2022 | (cps) | 5600 | 6720 | 4480 | GB/T15332-94 | （℃） | 107 | 117.7 | 96.3 | test4 | / |  | 9# | /